## Main
Test Report Of SR Bladder
Test No: |  |  |  | BD032-21 |  |  |  |  | Date: |  | 2021-02-19 |  |  | Receiving Date: |  |  | 2021-02-16
Supplier: |  |  |  |  | Hamza Rubber Works | [8 empty] | Reference: |  | Store
Material Name: | [5 empty] | SR Bladders 195-205g | [7 empty] | Size : |  | 5
Hardness: | [5 empty] | 58.33333 | [6 empty] | PO# |  |  | Store
Test | [6 empty] | Unit |  |  | Results
Tensile Strength |  |  |  |  | Warp |  | N/cm |  |  | 75.30298 |  |  | 75.71475 |  | 73.95137 |  |  | 79.1131
Breaking Elongation |  |  |  |  | Warp |  | % |  |  | 299.9106 |  |  | 299.9123 |  | 299.8437 |  |  | 299.9467
Valve Test:
| 1) |  | Valve not Leaked upto 500 strokes | [10 empty] | Pass
| Specific Gravity | [7 empty] | 1.56535
| Resilience Test | [7 empty] | 55.83%
| Abrasion (Loss of wt.) | [7 empty] | 9.777% |  |  | 184
| Stability Test | [7 empty] | 2.4%
Migration Test:
| 4/5 comparing it with grey scale. | [12 empty] | Pass
Air Retention Test
| Date |  |  |  | Day |  |  | Decrease In Pr. |  |  | T.Pressure |  |  | %age Leakage
| 2019-03-08 |  |  |  | Fresh |  |  | Nill |  |  | 1000 |  | g/sqcm
[8 empty] | Nill |  |  | 1000 |  | g/sqcm
| 2019-03-11 |  |  |  | 3 Days | [5 empty] | 1000 |  | g/sqcm | 0%
[5 empty] | 72 Hours |  |  | 45 |  |  | 1000 |  | g/sqcm | 4.5%
| ReMarks: |  |  |  |  | All Bladders are acceptable.
Test performed By | [16 empty] | Laboratory Incharge
Bilal Tahir | [16 empty] | Sohail Ghouri

## Sheet1
TestNo | Date | Receiving | PONo | Supplier | Ref | material | Size | Hardness | Test | Unit | Results1 | Results2 | Results3 | Results4 | ValveTest | SpecificGravity | ResilienceTest | AbrasionLossOfWt | StabilityTest | MigrationTest | AirDate | Day | DecreaseInPr | TPressure | PercentageLeakage | ReMarks
2151 | 2021-12-11 | 2021-12-12 | 2114 | Ali | Rehan | rubber | 12.5 | 58.4 | 1 | cm | pass | pass | fail | fail | valve not leaked pass | 10.5 | 550 | fdsf | fdfs | fdfsf | 2021-12-11 | mon | 215 | 114 | 1418 | Pass
[9 empty] | 2 | cm | pass | pass | fail | fail | [6 empty] | 2021-12-12 | tue | 215 | 114 | 1418
[21 empty] | 2021-12-13 | wed | 215 | 114 | 1418

## Calculation
Date | Gauge Length (mm) | Sample Information | Direction | Maximum Load (N) | Deflection at Maximum Load (mm) | Roll#: | Comments
26/02/2021 |  | BD032-21 | New Dye refference | 30.12119 | 149.9553 | 195-205 Hamza Rubber Works
26/02/2021 |  | BD032-21 | New Dye refference | 30.2859 | 149.9562 | 195-205 Hamza Rubber Works
26/02/2021 |  | BD032-21 | New Dye refference | 29.58055 | 149.9219 | 195-205 Hamza Rubber Works
26/02/2021 |  | BD032-21 | New Dye refference | 31.64524 | 149.9734 | 195-205 Hamza Rubber Works
|  |  |  | Compressin Test | Siba Ding 180-190 (Size 4)
[5 empty] | Sp.Grravity | 1.56535
|  |  |  | Specific Gravity | 0.515 | 0.186
0.329
| Stability Test |  |  |  |  | Resilience Test | Hardness
| 1.8 |  |  |  |  | 57.7 | 58
[6 empty] | 54.9 | 59
[6 empty] | 54.9 | 58
[6 empty] | 55.83333 | 58.33333
Loss of weight
| W1 | W2 | cal
| 1.882 | 1.698 | 9.777% | 0.184