## Report
Thread Test Report for HS Ball
Tensile Strength and Extension Test
Test No: | TH011HS-21
Date: | 2021-05-05
Receiving: | 2021-05-05
Ref: | 3Ply Thread White (MC)
PO# | Sample
Supplier: | Capital Sports
Thickness: | 0.71
Linear Density: | 10700
Twist Per Inch | 2.54
Tensile Strength
Date | Ext. at Max. Load (mm) | Max. Load (N) | Ext. at 350.0 N (mm)
05/05/2021 | 22.34201 | 438.1192 | 17.91953
05/05/2021 | 26.87924 | 560.1063 | 17.34164
05/05/2021 | 27.90169 | 582.0591 | 18.34608
05/05/2021 | 23.65516 | 492.2261 | 17.65772
05/05/2021 | 26.00956 | 582.1109 | 17.12343
Average: | 25.35753 | 530.9243 | 17.67768
Conclusion:
Checked By |  |  | Lab In-Charge
Tanveer Ali |  |  | Sohail Ghouri

## Sheet2
Date | Time | Sample Information | Gauge Length (mm) | Batch Reference | Weight | Max. Load (N) | Ext. at Max. Load (mm) | Load at 1 (N) | Ext. at 350.0 N (mm) | Ext. at 400.0 N (mm) | Sample | Ext at 250.0 N (mm)
05/05/2021 | 11:16:56 AM | TH011HS-21 | 0.71 | 3Ply Thread White (MC) |  | 438.1192 | 22.34201 | 350 | 17.91953 | 20.06256 | 1 | 13.17686
05/05/2021 | 11:17:56 AM | TH011HS-21 | 0.71 | 3Ply Thread White (MC) |  | 560.1063 | 26.87924 | 350 | 17.34164 | 19.64952 | 2 | 12.57415
05/05/2021 | 11:18:49 AM | TH011HS-21 | 0.71 | 3Ply Thread White (MC) |  | 582.0591 | 27.90169 | 350 | 18.34608 | 20.32831 | 3 | 13.26096
05/05/2021 | 11:19:39 AM | TH011HS-21 | 0.71 | 3Ply Thread White (MC) |  | 492.2261 | 23.65516 | 350 | 17.65772 | 19.69798 | 4 | 12.86841
05/05/2021 | 11:20:35 AM | TH011HS-21 | 0.71 | 3Ply Thread White (MC) |  | 582.1109 | 26.00956 | 350 | 17.12343 | 19.21735 | 5 | 12.35309
dTex
5.35

## Sheet1
TH011HS-21
2021-05-05
3Ply Thread White (MC)
acc.MIS
3Ply
4.5/cm
1180.1
5
5
5

## Sheet3
TestNo | Date | Receiving | PONo | Ref | Supplier | Thickness | LinearDensity | TwistPerInch | Tdate | ExtAtMaxLoad_mm | MaxLoad_N | Ext
125 | 2021-12-11 | 2021-12-12 | 121 | Ali | Rehan | 10.22 | 21.33 | 10 | 2021-12-11 | 3 | 4.2 | 3.5
[9 empty] | 2021-12-12 | 3 | 4.2 | 3.5
[9 empty] | 2021-12-13 | 3 | 4.2 | 3.5