## Report
[5 empty] | Asker F |  | Asker c | Resilience Test | Compression
[5 empty] | 98 |  | 41
Foam Test Report |  |  |  |  | 97 |  | 42 |  | Fresh | After
[5 empty] | 94 |  | 41 | 45.5 | 10.79 | 5.9
Test # | 092FM-21 |  |  |  | 97 |  | 42 | 45.5
Date | 2021-09-22 |  |  |  | 98 |  | 42 | 45.8
Receiving date | 2021-09-21 | [6 empty] | 45.6
PO NO | Store | [7 empty] | Shrinkage Test
Ref# | AATH 2.7mm Foam Black (Samad Rubber Workes) | [7 empty] | Fresh | After
[9 empty] | 150.89 | 150.1
1.Foam Black |  |  |  |  | 0.2931 | 17.4185 | 15.788
| Test | Standard | Unit | Result
| Thickness | 2.7±0.2 | mm | 2.73 |  | 1.9236
| Weight | 380±20g | gsm | 415.9716
| Hardness |  | Asker F | 96.8
|  | 20±5 | Asker C | 41.6
| Specific Gravity | 0.13±0.03 |  | 0.1523706
| Compression Set |  | % | 84.46%
| Resilience Test | 45-50 | % | 45.6% (Thicknss: 13.49mm)
| Shrinkage Test % |  | % | 0.5235602
| Status: | Pass
Cheeked By |  |  |  | Lab in Charge
Tanveer Ali |  |  |  | Sohail Ghouri

## Sheet2
TestNo | Date | ReceivingDate | PONO | RefNo | Test | Standard | Unit | Result
125 | 1997-11-22 | 1999-12-11 | 25251 |  | hardness | uom | cm | pass
[5 empty] | hardness | uom | cm | pass

## Sheet1
092FM-21
2021-09-22
AATH 2.7mm Foam Black (Samad Rubber Workes)
Samad RW
Result
Negative
2.73
0.1523706
41.6
415.9716
45.6%